## 3_14_F1_N2
p_rels | q_abs
0.3044532 | 3.595009
0.3545568 | 3.832718
0.3990652 | 4.053404
0.4491448 | 4.307543
0.4991671 | 4.57262
0.5489733 | 4.858737
0.5991131 | 5.180987
0.7004138 | 5.991587
0.7960216 | 7.203093
0.8810602 | 9.264712
0.9340876 | 12.06904
0.9661571 | 15.50782
0.9739937 | 16.76395
0.9795673 | 17.82506
0.9885647 | 20.08334
0.994546 | 22.13072

## 3_14_110_N2
p_rels | q_abs
0.3000122 | 2.675626
0.350375 | 2.840761
0.3989531 | 3.010764
0.4492154 | 3.186854
0.4990392 | 3.371689
0.5491416 | 3.572515
0.5990576 | 3.794504
0.7291862 | 4.537999
0.8376663 | 5.714674
0.910192 | 7.403773
0.9732781 | 11.69424
0.9787009 | 12.44373
0.9893281 | 14.39669
0.9929725 | 15.38348

## 3_14_250_N2
p_rels | q_abs
0.299912 | 3.242769
0.350348 | 3.402575
0.3990277 | 3.56654
0.4490491 | 3.734634
0.4986632 | 3.912561
0.548762 | 4.109852
0.5995416 | 4.350732
0.728378 | 5.067569
0.8391074 | 6.241411
0.9110221 | 7.960594
0.9744342 | 12.53609
0.978128 | 13.17467
0.9898678 | 15.40869
0.9927141 | 16.2769

## 3_14_450_N2
p_rels | q_abs
0.2998322 | 3.102617
0.3498653 | 3.254623
0.3996557 | 3.422733
0.4502347 | 3.586973
0.4997241 | 3.760153
0.5505969 | 3.949587
0.5999518 | 4.157055
0.7222352 | 4.81815
0.8349321 | 5.987402
0.9083412 | 7.774406
0.9736894 | 12.7833
0.9786178 | 13.59799
0.9894826 | 15.85721
0.9933719 | 16.85368

## 3_14_650_N2
p_rels | q_abs
0.3002967 | 4.776988
0.3504784 | 4.975116
0.3989902 | 5.175032
0.449182 | 5.386014
0.4989174 | 5.606422
0.5490164 | 5.847784
0.599413 | 6.12
0.7151355 | 6.925936
0.8238818 | 8.284579
0.8968094 | 10.27989
0.9411367 | 13.01408
0.9726635 | 17.12962
0.9780936 | 18.32023
0.9888403 | 21.02358
0.994547 | 22.83099

## 3_14_110_Ar
p_rels | q_abs
0.3006838 | 3.220974
0.3500024 | 3.425942
0.4007967 | 3.635608
0.4503146 | 3.853713
0.5000708 | 4.089505
0.5500537 | 4.346644
0.6004081 | 4.630869
0.6493831 | 4.946397
0.6999749 | 5.32944
0.7493555 | 5.796611
0.7985735 | 6.40643
0.8242553 | 6.82621
0.8498516 | 7.330886
0.873785 | 7.926421
0.897798 | 8.699239
0.9218355 | 9.768779
0.9457814 | 11.30494
0.9580479 | 12.41434
0.9686176 | 13.62529
0.9782142 | 15.05492
0.9879499 | 16.98581
0.9942609 | 18.60014

## 3_14_250_Ar
p_rels | q_abs
0.3011444 | 3.644782
0.3523281 | 3.860088
0.4005391 | 4.069506
0.4505606 | 4.290901
0.5003313 | 4.527434
0.5505708 | 4.786716
0.6001941 | 5.069455
0.6502708 | 5.392203
0.6991003 | 5.764325
0.7490902 | 6.241837
0.7990353 | 6.854924
0.8244506 | 7.272683
0.8497785 | 7.775471
0.8734826 | 8.370695
0.8986217 | 9.177723
0.9217402 | 10.21449
0.9456352 | 11.75253
0.9579985 | 12.88616
0.9691224 | 14.14986
0.978599 | 15.48277
0.9877362 | 17.29004
0.9943758 | 18.91951

## 3_14_450_Ar
p_rels | q_abs
0.3017205 | 3.659558
0.3523633 | 3.859202
0.3998584 | 4.059656
0.4503389 | 4.276203
0.5004821 | 4.506642
0.5500342 | 4.764787
0.6007318 | 5.048157
0.6492197 | 5.362035
0.6996266 | 5.751624
0.7490707 | 6.225999
0.7974007 | 6.844166
0.8248518 | 7.310682
0.8497718 | 7.837971
0.8739459 | 8.498884
0.897569 | 9.344521
0.9213921 | 10.53553
0.9452444 | 12.28947
0.9582589 | 13.62151
0.9682782 | 15.01546
0.9785339 | 16.70996
0.9880808 | 18.73849
0.9943293 | 20.4643

## 3_14_650_Ar
p_rels | q_abs
0.3025354 | 4.876339
0.3521356 | 5.106379
0.4006428 | 5.341542
0.4498109 | 5.599414
0.5000208 | 5.874799
0.5494666 | 6.170171
0.5995569 | 6.505177
0.6497031 | 6.885669
0.6981404 | 7.331358
0.7489175 | 7.905785
0.7981338 | 8.656853
0.8244694 | 9.200279
0.8490965 | 9.814301
0.8736907 | 10.5918
0.8977226 | 11.6333
0.9220852 | 13.10632
0.9444384 | 15.13062
0.9571329 | 16.80429
0.9683112 | 18.61878
0.9777345 | 20.64639
0.9862561 | 22.81342
0.9931019 | 24.68159

## 3_53_N2
p_rels | q_abs
0.305549 | 2.371401
0.3555071 | 2.515488
0.3993377 | 2.649546
0.4493702 | 2.804308
0.499096 | 2.963112
0.5490325 | 3.132671
0.5987748 | 3.322796
0.695315 | 3.768229
0.7889966 | 4.449204
0.8753483 | 5.660164
0.938013 | 7.800468
0.9738223 | 10.83204
0.9797583 | 11.64049
0.988852 | 13.28515
0.9939781 | 14.52111

## 3_14_kerogen_Ar
p_rels | q_abs
0.300392 | 23.48531
0.3515783 | 25.09683
0.4008339 | 26.65427
0.4502381 | 28.32806
0.5001718 | 30.06385
0.5505089 | 31.9715
0.6005293 | 34.08684
0.6503516 | 36.53021
0.6996724 | 39.37276
0.7497073 | 42.82042
0.7994909 | 47.30188
0.8243649 | 50.32415
0.8502002 | 53.96383
0.874228 | 58.17629
0.8990157 | 63.72118
0.9230714 | 71.00418
0.9464854 | 81.62914
0.9578573 | 89.56513
0.9684948 | 100.1073
0.977588 | 113.563
0.9860011 | 134.3065
0.9903986 | 152.5775
0.9934761 | 169.6469

## 1_223_kerogen_N2
p_rels | q_abs
0.3011925 | 43.52034
0.3519331 | 46.18984
0.4001615 | 48.72471
0.4500098 | 51.47611
0.4995218 | 54.39396
0.5493248 | 57.7114
0.5998777 | 61.34372
0.6132574 | 62.53956
0.6268387 | 63.79344
0.6401406 | 65.09439
0.6528155 | 66.37853
0.6662306 | 67.76247
0.6785539 | 69.15676
0.6918619 | 70.56801
0.7048048 | 72.00818
0.7175789 | 73.58513
0.7292135 | 75.01958
0.7409402 | 76.53076
0.7522892 | 78.26915
0.7633498 | 80.05918
0.7741924 | 81.8835
0.785126 | 83.81658
0.7960581 | 85.70814
0.8063401 | 87.89053
0.8166485 | 90.0577
0.826555 | 92.46476
0.8363643 | 94.83922
0.8472263 | 97.57795
0.8566653 | 100.2416
0.8656941 | 103.2132
0.8741681 | 106.4097
0.8833431 | 109.6946
0.8917137 | 113.2847
0.9001289 | 117.3148
0.9736084 | 201.0776
0.9789929 | 219.2521
0.9876392 | 270.7062
0.992099 | 322.9475
0.9926505 | 331.0945

## 1_223_kerogen_Ar
p_rels | q_abs
0.3003559 | 52.57159
0.3519452 | 56.2793
0.3996927 | 59.73984
0.4501242 | 63.48824
0.4994773 | 67.39369
0.5493539 | 71.63126
0.5993736 | 76.43755
0.6487242 | 81.69063
0.6979721 | 87.97541
0.7476713 | 95.70997
0.7970068 | 105.7035
0.8235638 | 112.5205
0.848584 | 120.5603
0.8725092 | 130.0739
0.8965257 | 142.3998
0.9208489 | 158.8784
0.9485715 | 189.1309
0.9580426 | 204.4424
0.9666112 | 224.4565
0.9747584 | 247.9442
0.9842301 | 291.913
0.9892972 | 331.5631
0.9912027 | 349.6135
0.9922861 | 367.4685

## 2_50_N2
p_rels | q_abs
0.305371 | 1.936172
0.3490223 | 2.064486
0.3992082 | 2.217169
0.4493066 | 2.376085
0.4991454 | 2.544259
0.549106 | 2.729281
0.5990965 | 2.939073
0.7109449 | 3.540543
0.8174449 | 4.510326
0.8995899 | 6.041072
0.973181 | 9.630967
0.9785416 | 10.16727
0.9883446 | 11.51623
0.9936594 | 12.59072